## prints
NAME | SUBSYSTEM PARENT NAME | PROPERTY: wire composition | PROPERTY: wire diameter (mm) | PROPERTY: wire density (g/cm^3) | PROPERTY: wire feed rate (mm/s) | PROPERTY: hot wire setting | PROPERTY: hot wire power (W) | PROPERTY: substrate | PROPERTY: substrate flat | PROPERTY: substrate level | PROPERTY: height control | PROPERTY: substrate thickness (mm) | PROPERTY: preheat (°C) | PROPERTY: preheat temperature control | PROPERTY: laser | PROPERTY: laser power (W) | PROPERTY: laser speed (mm/s) | PROPERTY: laser diameter (mm) | PROPERTY: laser spot size (mm^2) | PROPERTY: deposition rate (kg/hr) | PROPERTY: atmosphere | PROPERTY: max O2 (ppm) | PROPERTY: remelt ratio (%) | PROPERTY: stress relief temperature (°C) | PROPERTY: stress relief time (hr) | PROPERTY: bead length (mm) | PROPERTY: bead cross section (mm^2) | PROPERTY: bead width (mm) | PROPERTY: bead height (mm) | PROPERTY: bead stable
G181030a |  | Ti-6Al-4V | 1.6 | 4.42 | 40.54 | low | [300, 350] | Ti-6Al-4V | TRUE | TRUE | FALSE | 6.4 | 25 | FALSE | GKN LMD-w | 6000 | 6.58 | 7.62 | 45.6 | 1.3 | Ar | 850 |  |  |  | 90 | 12.39 | 12.31 | 1.72 | TRUE
G181030b |  | Ti-6Al-4V | 1.6 | 4.42 | 46.78 | low | [300, 350] | Ti-6Al-4V | TRUE | TRUE | FALSE | 6.4 | 25 | FALSE | GKN LMD-w | 6000 | 6.58 | 7.62 | 45.6 | 1.5 | Ar | 850 |  |  |  | 90 | 14.29 | 12.42 | 1.93 | TRUE
G181030c |  | Ti-6Al-4V | 1.6 | 4.42 | 53.01 | low | [300, 350] | Ti-6Al-4V | TRUE | TRUE | FALSE | 6.4 | 25 | FALSE | GKN LMD-w | 6000 | 6.58 | 7.62 | 45.6 | 1.7 | Ar | 850 |  |  |  | 90 | 16.2 | 11.76 | 2.17 | TRUE
G181030d |  | Ti-6Al-4V | 1.6 | 4.42 | 59.25 | low | [300, 350] | Ti-6Al-4V | TRUE | TRUE | FALSE | 6.4 | 25 | FALSE | GKN LMD-w | 6000 | 6.58 | 7.62 | 45.6 | 1.9 | Ar | 850 |  |  |  | 90 | 18.1 | 11.8 | 2.41 | TRUE
G181030e |  | Ti-6Al-4V | 1.6 | 4.42 | 65.49 | low | [300, 350] | Ti-6Al-4V | TRUE | TRUE | FALSE | 6.4 | 25 | FALSE | GKN LMD-w | 6000 | 6.58 | 7.62 | 45.6 | 2.1 | Ar | 850 |  |  |  | 90 | 20.01 | 12.48 | 2.6 | FALSE
G181030f |  | Ti-6Al-4V | 1.6 | 4.42 | 34.3 | low | [300, 350] | Ti-6Al-4V | TRUE | TRUE | FALSE | 6.4 | 25 | FALSE | GKN LMD-w | 6000 | 6.58 | 7.62 | 45.6 | 1.1 | Ar | 850 |  |  |  | 90 | 10.48 | 12.2 | 1.54 | TRUE
G181030g |  | Ti-6Al-4V | 1.6 | 4.42 | 28.07 | low | [300, 350] | Ti-6Al-4V | TRUE | TRUE | FALSE | 6.4 | 25 | FALSE | GKN LMD-w | 6000 | 6.58 | 7.62 | 45.6 | 0.9 | Ar | 850 |  |  |  | 90 | 8.58 | 12.4 | 1.33 | FALSE
G181030h |  | Ti-6Al-4V | 1.6 | 4.42 | 59.25 | low | [300, 350] | Ti-6Al-4V | TRUE | TRUE | FALSE | 6.4 | 25 | FALSE | GKN LMD-w | 6000 | 13.16 | 7.62 | 45.6 | 1.9 | Ar | 850 |  |  |  | 90 | 9.05 | 9.48 | 1.56 | TRUE
G181030i |  | Ti-6Al-4V | 1.6 | 4.42 | 59.25 | low | [300, 350] | Ti-6Al-4V | TRUE | TRUE | FALSE | 6.4 | 25 | FALSE | GKN LMD-w | 6000 | 4.39 | 7.62 | 45.6 | 1.9 | Ar | 850 |  |  |  | 90 | 27.14 | 14 | 3 | TRUE

## CT (porosity)
NAME | SUBSYSTEM PARENT NAME | PROPERTY: Label | PROPERTY: Volume (µm^3) | PROPERTY: Sphere Equivalent Diameter (µm) | PROPERTY: Surface Area (µm^2) | PROPERTY: Surface Area X (µm^2) | PROPERTY: Surface Area Y (µm^2) | PROPERTY: Surface Area Z (µm^2) | PROPERTY: Volume / Surface Area (µm) | PROPERTY: Phi (°) | PROPERTY: Theta (°) | PROPERTY: Aspect Ratio | PROPERTY: Center Of Mass X (µm) | PROPERTY: Center Of Mass Y (µm) | PROPERTY: Center Of Mass Z (µm) | PROPERTY: Min Location X (µm) | PROPERTY: Min Location Y (µm) | PROPERTY: Min Location Z (µm) | PROPERTY: Max Location X (µm) | PROPERTY: Max Location Y (µm) | PROPERTY: Max Location Z (µm) | FILE: XCT surface | FILE: porosity summary powerpoint
M181210a | G181030g | [1, 2, 3, 4, 5, 6, 7, 8, 9, 10, 11, 12, 13, 15, 14, 16, 17, 18, 19, 20, 21, 22, 23, 24, 25, 26, 27, 28, 29, 30, 31, 32, 33, 34, 35, 36, 37, 38, 39, 40, 41, 42, 43, 44, 45, 46, 47, 48, 49, 50, 51, 52, 53, 54, 55, 56, 57, 58, 59, 60, 61, 62, 63, 64, 65, 66, 67, 68, 69, 70, 71, 72, 73, 74, 75, 76, 77, 79, 78, 80, 81, 82, 83, 84, 85, 86, 87, 88, 89, 90, 91, 92, 93, 94, 95, 96, 97, 98, 99, 100, 101, 102, 103, 104, 105, 106, 107, 108, 109, 110, 111, 112, 113, 114, 115, 116, 117, 118, 119, 120, 121, 122, 123, 124, 125] | [245128.7993, 245128.7993, 254556.83, 254556.83, 254556.83, 254556.83, 263984.8608, 263984.8608, 273412.8915, 273412.8915, 282840.9223, 282840.9223, 282840.9223, 292268.953, 292268.953, 311125.0145, 311125.0145, 339409.1067, 358265.1682, 358265.1682, 377121.2297, 377121.2297, 395977.2912, 414833.3527, 424261.3834, 424261.3834, 443117.4449, 452545.4756, 461973.5064, 471401.5371, 565681.8445, 575109.8753, 622250.029, 622250.029, 688246.2442, 716530.3364, 725958.3672, 801382.6131, 895662.9205, 942803.0742, 980515.1972, 1018227.32, 1027655.3509999999, 1055939.443, 1074795.505, 1093651.5659999999, 1112507.628, 1131363.689, 1150219.751, 1159647.781, 1253928.0890000002, 1282212.1809999999, 1338780.365, 1357636.427, 1357636.427, 1376492.4880000001, 1480200.8269999998, 1621621.2880000002, 1631049.3180000002, 1631049.3180000002, 1631049.3180000002, 1649905.38, 1715901.595, 1772469.78, 1791325.841, 1829037.9640000002, 1904462.21, 1951602.364, 1961030.394, 1970458.425, 2083594.794, 2093022.825, 2121306.917, 2140162.9790000003, 2168447.071, 2196731.163, 2215587.224, 2300439.501, 2300439.501, 2309867.5319999997, 2451287.9930000002, 2536140.27, 2592708.454, 2649276.639, 2696416.792, 2818981.192, 2950973.622, 2950973.622, 2960401.653, 3064109.9910000004, 3469515.313, 3705216.082, 3724072.143, 3818352.4510000004, 4016341.0960000004, 4044625.188, 4063481.25, 4129477.465, 4167189.588, 4252041.865, 4393462.326, 4412318.387, 4440602.48, 4553738.848999999, 4883719.925, 5458829.8, 5458829.8, 5798238.907000001, 5939659.368, 5967943.46, 6599621.52, 6646761.6729999995, 6675045.766, 7174731.395, 7212443.517999999, 7438716.256, 7532996.562999999, 7655560.9629999995, 7721557.177999999, 8409803.422, 8551223.883, 9984284.556, 10587678.52, 12001883.14, 13246383.19] | [77.64829165, 77.64829165, 78.63128577, 78.63128577, 78.63128577, 78.63128577, 79.59029841, 79.59029841, 80.52674077, 80.52674077, 81.44189571, 81.44189571, 81.44189571, 82.33693327, 82.33693327, 84.07084951, 84.07084951, 86.54492837, 88.11881632, 88.11881632, 89.63840489, 89.63840489, 91.10814816, 92.53194294, 93.22769796, 93.22769796, 94.58887827, 95.25501908, 95.91197101, 96.56004452, 102.6103588, 103.1772783, 105.922633, 105.922633, 109.5422716, 111.02275159999998, 111.50757320000001, 115.24279009999998, 119.59563370000001, 121.6580327, 123.25897990000001, 124.8193858, 125.20344779999999, 126.34172340000002, 127.089325, 127.82823300000001, 128.5586959, 129.28095090000002, 129.9952248, 130.34943700000002, 133.7903129, 134.78878500000002, 136.74251730000003, 137.3815103, 137.3815103, 138.0146138, 141.39715569999998, 145.763998, 146.0459407, 146.0459407, 146.0459407, 146.6065832, 148.53583840000002, 150.1504849, 150.6810564, 151.7311324, 153.7887543, 155.0473107, 155.2965833, 155.54505830000002, 158.4667729, 158.705428, 159.4171211, 159.8880754, 160.5893479, 161.2845485, 161.7447067, 163.78372009999998, 163.78372009999998, 164.0071634, 167.2881732, 169.1965679, 170.44529619999997, 171.6759908, 172.6882547, 175.26607140000002, 177.9599336, 177.9599336, 178.14925280000003, 180.2057217, 187.82644069999998, 191.9869191, 192.3120457, 193.9214264, 197.2168369, 197.67870469999997, 197.9854215, 199.05151740000002, 199.6556229, 201.0016565, 203.2057977, 203.4960921, 203.929987, 205.647373, 210.49932579999998, 218.457509, 218.457509, 222.8944019, 224.69201510000002, 225.04810440000003, 232.72344429999998, 233.27623369999998, 233.6066537, 239.2961299, 239.71466349999997, 242.195716, 243.21464139999998, 244.526613, 245.22726609999998, 252.3068689, 253.71329069999996, 267.160825, 272.43780630000003, 284.06447460000004, 293.5618149] | [41058.38102, 40165.80752, 28562.35202, 39273.234019999996, 44628.67503, 42843.52802, 28562.35202, 43736.10152, 50876.68953, 46413.82203, 41058.38102, 51769.26303, 46413.82203, 46413.82203, 43736.10152, 53554.41003, 50876.68953, 49091.54253, 38380.66052, 50876.68953, 38380.66052, 60694.998029999995, 37488.08702, 40165.80752, 39273.234019999996, 39273.234019999996, 39273.234019999996, 41950.95452, 43736.10152, 41058.38102, 49091.54253, 49091.54253, 52661.83653, 50876.68953, 53554.41003, 58017.27752999999, 59802.42453, 61587.571529999994, 67835.58604, 66943.01254, 72298.45354, 74083.60054, 72298.45354, 74976.17404, 74976.17404, 75868.74754, 78546.46803999999, 77653.89454, 79439.04153999999, 78546.46803999999, 84794.48255, 86579.62955, 89257.35005, 89257.35005, 89257.35005, 87472.20305, 92827.64405, 96397.93805, 100860.8056, 103538.5261, 99968.23206000001, 112464.2611, 101753.3791, 106216.2466, 105323.6731, 110679.1141, 113356.8346, 116034.5551, 111571.6876, 116034.5551, 116034.5551, 119604.8491, 117819.7021, 122282.5696, 120497.4226, 126745.4371, 122282.5696, 126745.4371, 125852.8636, 125852.8636, 128530.5841, 134778.5986, 135671.1721, 140134.0396, 138348.8926, 145489.4806, 149952.3481, 176729.5531, 150844.9216, 154415.2156, 165126.0976, 176729.5531, 176729.5531, 174944.4061, 184762.7146, 182977.5676, 185655.2881, 188333.0086, 189225.5821, 189225.5821, 191903.3026, 194581.0231, 193688.4496, 199043.8906, 207969.6256, 226713.6691, 223143.3751, 232961.6836, 238317.1246, 237424.5511, 256168.5946, 259738.8886, 260631.4621, 269557.1972, 267772.0502, 283838.3732, 285623.5202, 290086.3877, 283838.3732, 301689.8432, 301689.8432, 344533.3712, 349888.8122, 443609.0297, 408798.6632] | [18744.04351, 12496.02901, 10710.88201, 16066.32301, 16066.32301, 16958.89651, 9818.308506, 15173.74951, 18744.04351, 16066.32301, 16066.32301, 20529.19051, 19636.617009999998, 17851.47001, 12496.02901, 20529.19051, 21421.76401, 23206.91101, 14281.17601, 16066.32301, 13388.602509999999, 25884.63151, 13388.602509999999, 13388.602509999999, 11603.45551, 12496.02901, 12496.02901, 12496.02901, 16066.32301, 15173.74951, 15173.74951, 17851.47001, 16066.32301, 17851.47001, 20529.19051, 16958.89651, 22314.33751, 22314.33751, 20529.19051, 24099.48451, 20529.19051, 22314.33751, 22314.33751, 23206.91101, 27669.77852, 24992.05801, 24099.48451, 24099.48451, 28562.35202, 26777.205019999998, 28562.35202, 25884.63151, 26777.205019999998, 32132.64602, 27669.77852, 29454.925519999997, 28562.35202, 33917.79302, 36595.51352, 31240.072519999998, 35702.94002, 37488.08702, 35702.94002, 35702.94002, 38380.66052, 36595.51352, 35702.94002, 41950.95452, 42843.52802, 33917.79302, 36595.51352, 36595.51352, 36595.51352, 37488.08702, 42843.52802, 44628.67503, 41058.38102, 40165.80752, 39273.234019999996, 44628.67503, 39273.234019999996, 44628.67503, 41950.95452, 50876.68953, 43736.10152, 51769.26303, 45521.248530000004, 44628.67503, 58017.27752999999, 52661.83653, 48198.96903, 56232.130529999995, 60694.998029999995, 59802.42453, 59802.42453, 54446.98353, 62480.145039999996, 66050.43904, 69620.73303999999, 66943.01254, 57124.70402999999, 60694.998029999995, 73191.02704, 66943.01254, 68728.15954, 69620.73303999999, 72298.45354, 69620.73303999999, 73191.02704, 72298.45354, 90149.92355, 91935.07055, 86579.62955, 82116.76205, 81224.18855, 83901.90905, 91042.49705, 101753.3791, 91935.07055, 93720.21755, 106216.2466, 126745.4371, 111571.6876, 133886.0251, 125852.8636] | [8925.735005, 15173.74951, 8925.735005, 10710.88201, 16066.32301, 13388.602509999999, 8033.161505, 15173.74951, 17851.47001, 16066.32301, 13388.602509999999, 16066.32301, 11603.45551, 14281.17601, 15173.74951, 16066.32301, 10710.88201, 10710.88201, 12496.02901, 16958.89651, 12496.02901, 14281.17601, 12496.02901, 13388.602509999999, 14281.17601, 13388.602509999999, 14281.17601, 14281.17601, 13388.602509999999, 13388.602509999999, 16066.32301, 16066.32301, 19636.617009999998, 16958.89651, 16958.89651, 21421.76401, 17851.47001, 18744.04351, 25884.63151, 19636.617009999998, 27669.77852, 24992.05801, 24099.48451, 28562.35202, 24099.48451, 26777.205019999998, 28562.35202, 28562.35202, 26777.205019999998, 26777.205019999998, 28562.35202, 31240.072519999998, 32132.64602, 28562.35202, 31240.072519999998, 28562.35202, 33025.21952, 28562.35202, 31240.072519999998, 38380.66052, 31240.072519999998, 37488.08702, 33025.21952, 37488.08702, 32132.64602, 37488.08702, 39273.234019999996, 34810.366519999996, 36595.51352, 42843.52802, 40165.80752, 43736.10152, 45521.248530000004, 43736.10152, 41058.38102, 40165.80752, 40165.80752, 47306.39553, 45521.248530000004, 42843.52802, 46413.82203, 46413.82203, 49091.54253, 42843.52802, 51769.26303, 47306.39553, 53554.41003, 77653.89454, 50876.68953, 49984.116030000005, 58909.85103, 64265.29204, 56232.130529999995, 57124.70402999999, 67835.58604, 68728.15954, 64265.29204, 59802.42453, 65157.86554, 61587.571529999994, 71405.88004, 68728.15954, 59802.42453, 68728.15954, 72298.45354, 82116.76205, 81224.18855, 88364.77655, 90149.92355, 89257.35005, 80331.61505, 81224.18855, 85687.05605, 98183.08506, 95505.36455, 105323.6731, 101753.3791, 89257.35005, 97290.51155, 109786.5406, 94612.79105, 107108.8201, 126745.4371, 171374.1121, 149059.7746] | [13388.602509999999, 12496.02901, 8925.735005, 12496.02901, 12496.02901, 12496.02901, 10710.88201, 13388.602509999999, 14281.17601, 14281.17601, 11603.45551, 15173.74951, 15173.74951, 14281.17601, 16066.32301, 16958.89651, 18744.04351, 15173.74951, 11603.45551, 17851.47001, 12496.02901, 20529.19051, 11603.45551, 13388.602509999999, 13388.602509999999, 13388.602509999999, 12496.02901, 15173.74951, 14281.17601, 12496.02901, 17851.47001, 15173.74951, 16958.89651, 16066.32301, 16066.32301, 19636.617009999998, 19636.617009999998, 20529.19051, 21421.76401, 23206.91101, 24099.48451, 26777.205019999998, 25884.63151, 23206.91101, 23206.91101, 24099.48451, 25884.63151, 24992.05801, 24099.48451, 24992.05801, 27669.77852, 29454.925519999997, 30347.49902, 28562.35202, 30347.49902, 29454.925519999997, 31240.072519999998, 33917.79302, 33025.21952, 33917.79302, 33025.21952, 37488.08702, 33025.21952, 33025.21952, 34810.366519999996, 36595.51352, 38380.66052, 39273.234019999996, 32132.64602, 39273.234019999996, 39273.234019999996, 39273.234019999996, 35702.94002, 41058.38102, 36595.51352, 41950.95452, 41058.38102, 39273.234019999996, 41058.38102, 38380.66052, 42843.52802, 43736.10152, 44628.67503, 46413.82203, 42843.52802, 46413.82203, 50876.68953, 54446.98353, 41950.95452, 51769.26303, 58017.27752999999, 56232.130529999995, 59802.42453, 58017.27752999999, 57124.70402999999, 59802.42453, 58909.85103, 62480.145039999996, 54446.98353, 60694.998029999995, 63372.718539999994, 65157.86554, 60694.998029999995, 63372.718539999994, 66943.01254, 74976.17404, 69620.73303999999, 74976.17404, 74976.17404, 75868.74754, 85687.05605, 86579.62955, 88364.77655, 89257.35005, 91042.49705, 94612.79105, 92827.64405, 99075.65856, 94612.79105, 98183.08506, 100860.8056, 110679.1141, 111571.6876, 138348.8926, 133886.0251] | [5.97025, 6.102922222, 8.912320313, 6.4816875, 5.703885, 5.941546875, 9.24240625, 6.035857142999999, 5.374030702000001, 5.890764422999999, 6.88875, 5.463491379, 6.093894231, 6.297024037999999, 6.682556122, 5.8095125, 6.115276316, 6.9138, 9.334523256, 7.041833333, 9.825813952999999, 6.213382352999999, 10.56275, 10.32802222, 10.8028125, 10.8028125, 11.2829375, 10.78748936, 10.56275, 11.48125, 11.523, 11.71505, 11.81595763, 12.23055263, 12.85134583, 12.35029231, 12.13927985, 13.01208333, 13.2034375, 14.08366667, 13.56204938, 13.744301199999999, 14.21407099, 14.08366667, 14.33516071, 14.41504706, 14.1636875, 14.56931034, 14.47927528, 14.76384375, 14.78785, 14.80962887, 14.999104999999998, 15.210360000000001, 15.210360000000001, 15.73634184, 15.9456899, 16.82215741, 16.17128982, 15.75306681, 16.31567634, 14.67048611, 16.86333772, 16.68736975, 17.0078178, 16.52559274, 16.80059449, 16.81914808, 17.576416000000002, 16.98165192, 17.956675, 17.49948134, 18.0046875, 17.50178285, 17.995796300000002, 17.33183627, 18.11858577, 18.15007746, 18.27880142, 18.35371454, 19.07163194, 18.81708444, 19.11023849, 18.90530414, 19.48997742, 19.37584202, 19.67940923, 16.69768056, 19.6254645, 19.84331647, 21.01130811, 20.96545833, 21.07215278, 21.82609056, 21.73783333, 22.10448659, 21.88723678, 21.92646682, 22.02233726, 22.470755899999997, 22.89414651, 22.67599541, 22.92652189, 22.8780639, 23.48285193, 24.07807972, 24.463329, 24.88923851, 24.9233427, 25.13616823, 25.76280488, 25.59016753, 25.61105137, 26.61673096, 26.9350125, 26.20757783, 26.37386641, 26.39062462, 27.20406368, 27.87565976, 28.34442086, 28.97915091, 30.26012309, 27.05509205, 32.40319596] | [110.79778190000002, 148.848777, 90.0, 120.1397357, 95.2374829, 86.8877768, 125.2424185, 51.61901491, 91.61438238, 5.474400273, 115.5711051, 25.16442186, 94.14339059999999, 111.05027220000001, 13.602910000000001, 68.94151242, 49.17565642, 37.3989808, 86.21180607, 113.26791100000001, 125.5528686, 7.313865174, 112.30639009999999, 41.61932475, 165.4994919, 26.73557533, 49.62291293, 1.948768878, 174.0894125, 127.35589250000001, 10.28184576, 73.20388539, 25.858191100000003, 103.01945649999999, 80.44711428, 167.90923669999998, 38.09815033, 99.80558839, 100.8733057, 62.76707302, 171.3237989, 174.914041, 6.091422057000001, 42.09214084, 109.9544817, 75.38738975, 0.23493094, 170.5524881, 75.91047511, 103.0257554, 48.16818115, 18.06112413, 172.08591719999998, 67.73732176, 16.21991061, 135.0, 5.294569561, 30.22759297, 61.87345081, 1.9945254819999998, 116.32151340000001, 39.41351652, 128.6159485, 112.6179713, 92.26426049999999, 116.1711367, 142.0824623, 84.11555761, 91.87173329, 172.9293419, 173.63343559999998, 1.9158507790000001, 135.65375219999999, 2.74236272, 107.1204419, 76.56328408, 160.2545746, 164.2892877, 1.287711209, 84.37047027, 1.94133482, 47.24871787, 15.80109674, 60.45208522, 114.8657271, 68.96621679, 13.35406465, 7.07240147, 101.3182432, 2.127147899, 164.2428956, 154.8740321, 172.598958, 77.69919126, 106.12765970000001, 173.38553190000002, 55.40004042, 116.47817690000001, 98.27528271, 101.5648949, 178.9777669, 164.9163242, 96.11851888, 84.25417958, 110.31149429999999, 145.99672230000002, 113.24678519999999, 170.73737250000002, 148.61140269999999, 14.91428128, 71.91803364, 1.50560044, 36.49117886, 172.5468493, 4.666776687, 12.51689165, 20.5608723, 117.3599047, 166.2495247, 11.87655279, 26.46664028, 78.40500775, 9.121625178, 133.1608051, 174.91383430000002] | [94.28672035, 22.69853967, 90.0, 109.676324, 100.549379, 87.96100622, 85.70999047, 136.3283961, 96.81012777, 136.0540816, 113.98882090000001, 116.80675929999998, 91.27415241, 105.43834620000001, 162.323527, 109.15029109999999, 96.07785035, 99.90791340000001, 82.98399972, 123.8253548, 53.54170384, 65.94767486, 70.02028958, 37.60835278, 171.3463606, 148.82405409999998, 7.986840815, 9.348199548, 106.32833559999999, 57.13274526, 35.69873942, 103.4341935, 10.07064968, 114.1281741, 33.24491718, 22.00515609, 113.3044261, 86.9026613, 23.02203273, 88.48524104, 19.83994581, 25.20177841, 151.44818759999998, 0.8356624659999999, 106.1648392, 142.974658, 166.11077619999998, 5.578454354, 73.01744208, 63.29927611, 17.93992248, 21.01315587, 14.77126273, 102.0217911, 0.652061999, 68.80388069, 158.3861655, 91.87349974, 102.2632087, 22.92630399, 100.4254816, 33.58991375, 111.0288767, 43.88808841, 90.41696597, 43.62849281, 169.47214250000002, 90.21883679, 83.97061249, 24.22007231, 1.074897498, 8.404685286, 10.59932843, 16.60579627, 42.70307047, 86.65998634, 71.30545633, 168.50560190000002, 175.0419167, 100.39377809999999, 23.3018661, 179.4814456, 8.268934556, 95.41788373, 22.51443839, 67.86239436, 20.17495316, 8.161853759, 35.31751739, 80.13627113, 0.49099469799999995, 177.13212240000001, 76.05474866, 119.41881979999998, 23.47673716, 16.58751161, 144.48021780000002, 70.89728128, 51.38561718, 75.52622814, 12.01379789, 6.52934712, 94.81106781, 118.94645859999999, 41.37416894, 5.546280574, 24.44642948, 177.633997, 176.82632790000002, 18.68592026, 92.93772139, 94.75774213, 48.15574019, 178.9771467, 13.47191142, 16.72716655, 179.0584468, 88.022153, 17.51308249, 173.0238091, 103.90640350000001, 95.81564821, 10.71031198, 8.047353317999999, 2.599870732] | [0.20471673, 0.176391099, 0.7706032290000001, 0.168518643, 0.324023911, 0.251810963, 0.685274629, 0.502575396, 0.313931737, 0.582854293, 0.37806350200000005, 0.406900516, 0.10837041900000001, 0.264604145, 0.39315286899999996, 0.369881721, 0.311378585, 0.348816178, 0.592931074, 0.152340325, 0.851293214, 0.167232353, 0.8346612309999999, 0.8257819890000001, 0.7925387359999999, 0.843474038, 0.89019477, 0.8293718959999999, 0.708837167, 0.776931867, 0.749500178, 0.776285201, 0.8190757609999999, 0.812074753, 0.78715193, 0.654002338, 0.765642908, 0.803066348, 0.826284281, 0.824874434, 0.685382852, 0.788179539, 0.806833809, 0.836291915, 0.816095892, 0.883685883, 0.814382325, 0.83945189, 0.79330697, 0.798662973, 0.9016137590000001, 0.705019264, 0.761740841, 0.875774768, 0.89187732, 0.944039437, 0.839320354, 0.8358421970000001, 0.8271008409999999, 0.714417801, 0.85341286, 0.412056915, 0.827867052, 0.826618959, 0.834561392, 0.8460687590000001, 0.8575461790000001, 0.852010816, 0.706158205, 0.7071259959999999, 0.86074943, 0.832982406, 0.752779579, 0.787865548, 0.7927179129999999, 0.8620063109999999, 0.900471534, 0.843794142, 0.877581738, 0.7922871770000001, 0.810290277, 0.86965687, 0.849621966, 0.8414903159999999, 0.8417141690000001, 0.8838840459999999, 0.7790569340000001, 0.361494288, 0.747729787, 0.912824741, 0.7359863959999999, 0.868792337, 0.8914006959999999, 0.926347537, 0.8240003990000001, 0.763356248, 0.93254398, 0.883663423, 0.753377535, 0.877278308, 0.77572778, 0.890814257, 0.808470988, 0.863875312, 0.8963757990000001, 0.8429733890000001, 0.8497572959999999, 0.815934468, 0.813557302, 0.774889225, 0.882929449, 0.852234493, 0.935125805, 0.8589083479999999, 0.8116216470000001, 0.766602945, 0.8715140990000001, 0.861356351, 0.9445922929999999, 0.865042949, 0.855617693, 0.8391812409999999, 0.8747359140000001, 0.302124403, 0.8371364859999999] | [-4186.825359, 2946.280968, 1860.544622, 7033.944844, -3096.123619, 3749.320807, -191.8424129, 6732.794694, -6250.5681700000005, -4559.799704, 3666.931357, -2052.4456760000003, -3873.4637759999996, -3089.662295, 4.2012535280000005, -3750.8718590000003, -4039.5870259999997, -4069.46147, -4183.489754, 3229.892943, -5620.190534, 8544.985353, -755.4405737000001, -4139.773109000001, 2503.3857629999998, -7320.910648, 1504.474236, 791.7508073, 1794.277937, -4679.049509, -1890.131418, 516.8884275, -2201.028359, 2621.987307, -2315.6269620000003, -7003.466037, 2705.574783, -1900.549189, -895.6948331, 2869.725406, -6347.313994, -4875.946994, 1546.519053, 157.2941987, 1853.7704609999998, 646.9075803, 1498.798615, -2211.0629719999997, -1019.905118, -2022.921502, -6623.405585, -6933.140359, -4247.523979, 916.0098247000001, -3319.79963, -4599.640781, 1165.326793, -5463.198592, 1508.51175, -6639.825614, 214.1169528, -3246.438817, 2729.9187039999997, -5755.730843, -350.5457462, -5757.408279, 2887.07969, -1992.222693, -814.8705517000001, -6772.323754000001, -415.7802236, -1339.260215, -5175.310977, -2508.046088, -4855.3096590000005, -1869.0044070000001, -4291.284215, 3327.012827, 1207.796173, 1809.022673, -2655.4703649999997, -5528.726543, -4139.965159, 2636.7863199999997, -1514.818936, -3789.750744, -6023.596468, -8256.01512, -5497.682818, -4788.479599, -2913.095484, 933.3937908, -3599.910835, -6814.211619, -5485.1509829999995, -6926.344744, -6765.655827, -3761.4214549999997, -3128.925321, -1674.5771519999998, -5927.321757, -372.1829908, 553.3600801, -6112.001359000001, -6799.250365999999, -3150.690732, -1727.437703, -1037.408339, 2652.8402920000003, -6193.981475, -4600.191036, -1711.905613, -4544.944358, -2769.334846, -6708.685374000001, -6508.595457, -2636.6261219999997, -1229.827725, 567.5212938999999, 1025.5365160000001, 1426.80461, 306.66224869999996, -3596.5153060000002, -3615.225421, -808.684996] | [-14813.34159, -15103.41096, -15644.12746, -13478.37249, -11661.57949, -11408.07349, -15229.52555, -13489.689730000002, -13137.45063, -14266.572180000001, -10908.807509999999, -15356.42944, -11321.45894, -11544.367040000001, -13342.07895, -10975.960990000001, -11273.638490000001, -15000.58213, -16181.324630000001, -14960.4931, -15619.44192, -13991.19401, -15119.11966, -15202.02124, -15838.325569999999, -16150.04406, -15481.24969, -15413.55632, -15607.305540000001, -15278.6876, -16183.84486, -15383.823330000001, -15177.054740000001, -15924.769409999999, -15070.01975, -16164.92457, -15859.51814, -15140.82508, -15459.0549, -16148.00193, -15974.83783, -15559.62546, -16415.39843, -15400.981609999999, -15561.08736, -15545.3934, -15567.29058, -15333.89558, -15181.57264, -15083.91049, -15832.356780000002, -16238.82294, -15943.65884, -15315.26406, -15660.4606, -15414.24965, -15983.29165, -15486.031930000001, -15503.12345, -16110.634219999998, -15446.9516, -15261.36469, -16057.07638, -15557.21159, -15209.32925, -15503.589240000001, -16050.140669999999, -15253.93505, -15005.70552, -16187.38936, -16055.779080000002, -15827.68035, -15581.90895, -16052.333190000001, -15293.69589, -15207.76214, -15177.132380000001, -16251.873590000001, -15441.13924, -15570.831709999999, -16331.85878, -15523.619319999998, -15381.972090000001, -16016.89076, -15362.973919999999, -15452.652919999999, -15851.7178, -16834.35728, -15296.30923, -15175.237659999999, -15991.50331, -15419.929580000002, -15392.128869999999, -15974.57201, -15664.415430000001, -16250.68811, -16082.49474, -15438.703140000001, -15056.093659999999, -15465.48106, -15812.60424, -15633.986009999999, -15394.02028, -15772.12942, -15885.74149, -15487.921999999999, -15357.447409999999, -15361.73658, -15999.047030000002, -15991.6729, -15262.9642, -15383.083530000002, -15453.87529, -15397.71161, -16175.615580000002, -16125.86085, -15294.3723, -15376.49347, -15490.01534, -15657.946219999998, -15594.95194, -15397.641130000002, -15280.24784, -15333.83196, -15374.9011] | [-36984.09239, -37473.22897, 619.6587262999999, -36363.267510000005, -37446.145, -37263.83976, 1982.588802, -36482.41981, -36527.7928, -36974.34216, -37115.178830000004, -37641.907960000004, -37119.40393, -37445.917839999995, 14775.636690000001, -37042.19983, -36990.9865, -37018.35362, -27013.668910000004, -37414.08612, 4873.160787, 29693.510739999998, 24402.78016, 168.1278374, -15897.66554, 18146.781890000002, -21838.59563, -6653.968288, 11540.58415, 15725.75265, -27330.9035, 2528.264919, -19879.3315, 16155.650169999999, 6775.1213849999995, -5124.315307, 3775.649909, 24881.86744, -25553.452119999998, -1272.458418, -16545.78053, -6550.688065, -26810.069480000002, -17759.19095, 18873.32614, -12013.2891, -23764.459590000002, -18584.594409999998, 8548.33978, 26982.679710000004, 8698.353484000001, -11405.65244, -26314.89093, 20520.17314, -8800.70052, 10611.714759999999, -26125.25418, 13146.88917, 5183.974285, -12355.685790000001, 8655.394598, 4877.204812, -1349.552564, 15047.20159, 19850.13961, 25304.50299, -10294.19522, 11086.06828, 30461.40235, -17704.146240000002, -27362.04848, -26652.63221, -3233.256909, -27057.827719999997, 28264.60029, 19311.3339, 22429.57498, -12429.02198, -23272.810390000002, 27004.967510000002, -27634.4336, 8175.7989450000005, -19878.35844, 2517.487106, -13849.38007, 17087.64934, -19282.98454, -12277.1478, 30020.67342, 21794.32878, -26846.042660000003, -22397.53214, 10830.578529999999, 10304.266029999999, -2506.849153, -13189.7868, 2412.216492, 4955.338018, 30221.810739999997, 14939.770690000001, -7924.920981, -5835.084323, 16905.057, -2419.016282, 26522.181669999998, -3484.222011, -3367.210822, -24771.1198, -11013.14815, -20690.71999, 22386.53226, -630.9608853, -144.68851919999997, -13398.17312, -8410.318884999999, -10688.75806, -10833.294170000001, -718.3011700000001, -9163.666079999999, -20343.67122, 11466.21971, 5187.7871079999995, -17239.26877, -7666.088005, -6921.190826999999] | [-4218.5136090000005, 2879.654391, 1823.379391, 6999.126891, -3141.113109, 3703.5488909999995, -225.7941094, 6682.244390999999, -6288.8126090000005, -4619.898109000001, 3619.0468909999995, -2105.963609, -3901.6311090000004, -3119.987609, -56.79010938, -3796.0036090000003, -4070.6351090000003, -4091.7606090000004, -4218.5136090000005, 3175.411391, -5655.047609, 8499.037391, -796.1826093999999, -4197.388109, 2457.144391, -7366.213109, 1464.245891, 745.9788906, 1738.877391, -4725.525609, -1936.959609, 471.34739060000004, -2253.842109, 2562.771891, -2359.4696089999998, -7070.456109000001, 2647.273891, -1958.0851089999999, -965.1866094000001, 2816.277891, -6415.565609, -4957.9061090000005, 1485.371391, 91.08839062, 1802.253891, 576.9748906000001, 1421.994891, -2274.967609, -1070.814109, -2084.838109, -6690.197109000001, -7007.079609, -4324.141109, 851.6063905999999, -3394.619109, -4662.149109, 1083.986891, -5528.2946090000005, 1443.120391, -6732.448109, 154.4648906, -3331.242609, 2668.399391, -5824.051609, -415.9236094, -5845.177109, 2795.152391, -2063.712609, -880.6846094, -6859.2011090000005, -500.4256094, -1429.947609, -5253.663109, -2591.850109, -4936.780609, -1936.959609, -4366.392109, 3238.787891, 1126.237891, 1738.877391, -2739.728609, -5612.796609, -4239.639109000001, 2562.771891, -1598.951609, -3880.5056090000003, -6119.808609000001, -8380.237109, -5570.545609000001, -4873.404109, -3014.360109, 830.4808906000001, -3690.3761090000003, -6901.452109000001, -5591.671109000001, -7049.330609000001, -6859.2011090000005, -3859.380109, -3225.615109, -1767.955609, -6056.432109, -479.30010939999994, 471.34739060000004, -6225.436109, -6901.452109000001, -3267.866109, -1831.332109, -1155.316109, 2541.646391, -6309.938109000001, -4704.400109, -1831.332109, -4662.149109, -2887.607109, -6838.075609, -6647.946109, -2760.854109, -1345.4456089999999, 429.09639060000006, 893.8573905999999, 1316.367391, 175.5903906, -3732.6271090000005, -3817.1291090000004, -965.1866094000001] | [-14883.21824, -15136.724240000001, -15685.98724, -13552.311740000001, -11714.393240000001, -11503.13824, -15284.60274, -13552.311740000001, -13193.178240000001, -14333.955240000001, -10953.875240000001, -15432.481240000001, -11418.63624, -11608.76574, -13383.30774, -11059.50274, -11355.259740000001, -15073.347740000001, -16235.250240000001, -15031.09674, -15664.86174, -14101.57474, -15157.849740000001, -15242.35174, -15876.116740000001, -16192.999240000001, -15516.983240000001, -15453.606740000001, -15664.86174, -15326.85374, -16235.250240000001, -15432.481240000001, -15221.22624, -15981.74424, -15115.598740000001, -16214.124740000001, -15918.367740000002, -15200.10074, -15516.983240000001, -16214.124740000001, -16023.99524, -15622.61074, -16488.75624, -15453.606740000001, -15622.61074, -15601.48524, -15622.61074, -15390.23024, -15242.35174, -15136.724240000001, -15897.242240000001, -16298.62674, -16002.86974, -15390.23024, -15728.23824, -15495.857740000001, -16045.12074, -15559.23424, -15580.35974, -16171.87374, -15516.983240000001, -15347.97924, -16129.62274, -15622.61074, -15284.60274, -15580.35974, -16129.62274, -15347.97924, -15073.347740000001, -16256.375740000001, -16129.62274, -15897.242240000001, -15643.73624, -16129.62274, -15369.10474, -15305.72824, -15263.47724, -16319.75224, -15516.983240000001, -15664.86174, -16404.254240000002, -15601.48524, -15453.606740000001, -16108.49724, -15432.481240000001, -15538.108740000001, -15939.49324, -16911.26624, -15390.23024, -15263.47724, -16087.37174, -15516.983240000001, -15495.857740000001, -16066.24624, -15749.36374, -16340.87774, -16171.87374, -15538.108740000001, -15157.849740000001, -15559.23424, -15897.242240000001, -15728.23824, -15495.857740000001, -15876.116740000001, -15981.74424, -15601.48524, -15453.606740000001, -15453.606740000001, -16087.37174, -16087.37174, -15390.23024, -15516.983240000001, -15580.35974, -15516.983240000001, -16277.501240000001, -16235.250240000001, -15411.35574, -15516.983240000001, -15601.48524, -15770.48924, -15728.23824, -15538.108740000001, -15411.35574, -15432.481240000001, -15516.983240000001] | [-37048.28141, -37534.167910000004, 576.2340874, -36414.516410000004, -37513.04241, -37322.91291, 1949.391587, -36541.26941, -36604.64591, -37027.15591, -37175.03441, -37703.171910000005, -37175.03441, -37513.04241, 14730.31909, -37111.65791, -37048.28141, -37069.406910000005, -27077.045410000002, -37491.91691, 4822.459586999999, 29644.922089999996, 24363.54709, 111.47308740000001, -15943.90691, 18110.39909, -21880.17241, -6690.937913000001, 11498.11759, 15680.96659, -27372.802410000004, 2477.529087, -19936.62641, 16103.47659, 6723.754587, -5169.901913000001, 3723.9335869999995, 24828.308090000002, -25619.38591, -1325.060913, -16619.92291, -6606.435913, -26865.79041, -17824.076409999998, 18807.54059, -12077.94041, -23823.718409999998, -18647.97091, 8477.171087, 26919.732589999996, 8625.049587000001, -11465.30091, -26379.90391, 20455.32959, -8866.864413, 10547.47009, -26189.774409999998, 13082.53009, 5118.216587, -12437.07391, 8582.798587000001, 4780.208587, -1430.688413, 14962.69959, 19779.31359, 25229.692590000002, -10366.77491, 11012.231090000001, 30384.314589999998, -17781.825409999998, -27436.178910000002, -26739.03741, -3310.857913, -27140.42191, 28166.137089999997, 19230.05059, 22356.62459, -12521.57591, -23358.95741, 26919.732589999996, -27710.810410000002, 8096.912087000001, -19957.75191, 2435.278087, -13936.98441, 16990.74759, -19366.23791, -12373.697409999999, 29919.553589999996, 21701.73409, -26929.166910000004, -22492.81191, 10737.59959, 10209.46209, -2613.716413, -13282.09391, 2308.525087, 4843.5850869999995, 30109.68309, 14835.946590000001, -8021.844413, -5930.419913000001, 16800.61809, -2529.2144129999997, 26412.72059, -3606.6149130000003, -3479.861913, -24879.99341, -11127.29291, -20802.77191, 22272.12259, -754.6724126, -268.7859126, -13514.474409999999, -8528.856413, -10810.410409999999, -10958.28891, -839.1744126, -9289.374413, -20464.763909999998, 11350.239090000001, 5054.840087, -17380.44091, -7852.840413, -7071.196913] | [-4155.137109, 3006.407391, 1886.755891, 7062.503390999999, -3056.611109, 3788.050891, -162.4176094, 6787.871891, -6204.310609, -4493.145109, 3703.5488909999995, -2000.336109, -3838.2546090000005, -3035.485609, 69.96289062, -3711.5016090000004, -3986.1331090000003, -4028.3841090000005, -4134.011609, 3281.038891, -5570.545609000001, 8604.664891, -711.6806094, -4091.7606090000004, 2562.771891, -7281.711109000001, 1548.747891, 851.6063905999999, 1844.504891, -4641.023609000001, -1831.332109, 555.8493906, -2148.214609, 2668.399391, -2274.967609, -6943.703109, 2752.901391, -1852.457609, -838.4336093999999, 2921.9053910000002, -6267.687109, -4810.027609000001, 1612.124391, 217.84139059999998, 1907.8813910000001, 703.7278906, 1569.873391, -2148.214609, -965.1866094000001, -1958.0851089999999, -6563.444109, -6859.2011090000005, -4176.262609, 978.3593906, -3246.740609, -4535.396109, 1252.990891, -5401.541609000001, 1569.873391, -6563.444109, 281.21789060000003, -3162.238609, 2795.152391, -5676.173109, -289.17060939999993, -5676.173109, 2964.156391, -1915.834109, -753.9316094, -6690.197109000001, -331.42160939999997, -1260.943609, -5084.659109, -2422.846109, -4788.902109000001, -1789.081109, -4218.5136090000005, 3407.791891, 1295.2418910000001, 1886.755891, -2570.724609, -5443.792609, -4049.509609, 2710.650391, -1429.947609, -3711.5016090000004, -5929.679109000001, -8063.354609, -5422.667109, -4704.400109, -2803.105109, 1041.735891, -3500.2466090000003, -6711.322609000001, -5380.416109000001, -6816.950109, -6669.0716090000005, -3669.250609, -3035.485609, -1577.826109, -5824.051609, -268.0451094, 640.3513906000001, -6014.181109, -6690.197109000001, -3035.485609, -1620.077109, -922.9356094000001, 2774.026891, -6077.557609, -4493.145109, -1598.951609, -4429.768609000001, -2634.101109, -6584.569609, -6373.314609, -2507.348109, -1113.065109, 703.7278906, 1168.488891, 1548.747891, 429.09639060000006, -3457.9956090000005, -3436.8701090000004, -648.3041093999999] | [-14714.214240000001, -15052.222240000001, -15601.48524, -13404.43324, -11608.76574, -11334.134240000001, -15178.97524, -13446.68424, -13087.55074, -14228.32774, -10848.24774, -15263.47724, -11207.38124, -11439.76174, -13277.680240000002, -10911.624240000001, -11186.25574, -14925.46924, -16129.62274, -14904.34374, -15580.35974, -13890.31974, -15073.347740000001, -15157.849740000001, -15791.61474, -16108.49724, -15432.481240000001, -15369.10474, -15559.23424, -15221.22624, -16129.62274, -15326.85374, -15136.724240000001, -15876.116740000001, -15009.97124, -16108.49724, -15791.61474, -15073.347740000001, -15411.35574, -16087.37174, -15918.367740000002, -15495.857740000001, -16362.00324, -15347.97924, -15495.857740000001, -15474.732240000001, -15516.983240000001, -15263.47724, -15115.598740000001, -15009.97124, -15770.48924, -16171.87374, -15876.116740000001, -15242.35174, -15601.48524, -15347.97924, -15918.367740000002, -15411.35574, -15432.481240000001, -16045.12074, -15369.10474, -15178.97524, -15981.74424, -15474.732240000001, -15115.598740000001, -15432.481240000001, -15981.74424, -15157.849740000001, -14925.46924, -16108.49724, -15981.74424, -15749.36374, -15516.983240000001, -15981.74424, -15221.22624, -15115.598740000001, -15094.473240000001, -16171.87374, -15369.10474, -15495.857740000001, -16256.375740000001, -15432.481240000001, -15305.72824, -15918.367740000002, -15284.60274, -15369.10474, -15770.48924, -16763.387740000002, -15200.10074, -15073.347740000001, -15918.367740000002, -15326.85374, -15284.60274, -15876.116740000001, -15580.35974, -16171.87374, -15981.74424, -15326.85374, -14967.72024, -15369.10474, -15728.23824, -15538.108740000001, -15284.60274, -15664.86174, -15791.61474, -15390.23024, -15263.47724, -15263.47724, -15897.242240000001, -15897.242240000001, -15136.724240000001, -15263.47724, -15326.85374, -15284.60274, -16066.24624, -16023.99524, -15178.97524, -15242.35174, -15369.10474, -15538.108740000001, -15453.606740000001, -15242.35174, -15157.849740000001, -15221.22624, -15242.35174] | [-36942.65391, -37407.41491, 660.7360874, -36308.88891, -37365.16391, -37196.15991, 2012.7680870000002, -36435.641910000006, -36435.641910000006, -36921.52841, -37069.406910000005, -37555.293410000006, -37069.406910000005, -37386.289410000005, 14814.821090000001, -36984.904910000005, -36942.65391, -36963.77941, -26971.417910000004, -37344.03841, 4928.087087, 29729.424089999997, 24448.04909, 217.1005874, -15859.40491, 18194.90109, -21795.67041, -6606.435913, 11582.61959, 15765.46859, -27288.300410000003, 2583.156587, -19830.99891, 16209.10409, 6829.382087000001, -5064.274413, 3829.5610869999996, 24933.93559, -25492.63291, -1219.433413, -16493.16991, -6500.808413000001, -26739.03741, -17697.32341, 18934.29359, -11951.187409999999, -23696.96541, -18521.21791, 8625.049587000001, 27046.485589999997, 8772.928087, -11338.54791, -26253.15091, 20582.08259, -8740.111412999999, 10674.223090000001, -26063.02141, 13209.28309, 5266.095087, -12268.06991, 8730.677087, 4949.212587, -1282.809913, 15131.703590000001, 19927.19209, 25377.57109, -10218.89641, 11160.10959, 30553.31859, -17633.94691, -27288.300410000003, -26570.03341, -3141.853913, -26971.417910000004, 28356.26659, 19399.05459, 22504.503090000002, -12352.571909999999, -23189.95341, 27088.736589999997, -27562.931910000003, 8265.916087, -19788.74791, 2604.282087, -13746.85491, 17180.87709, -19197.23391, -12183.56791, 30130.808589999997, 21891.86359, -26760.16291, -22302.682409999998, 10927.72909, 10399.59159, -2402.461413, -13091.964409999999, 2519.780087, 5054.840087, 30342.063589999998, 15047.20159, -7831.714913, -5740.290413000001, 17011.87309, -2317.959413, 26623.975590000002, -3374.234413, -3247.481413, -24647.61291, -10894.912409999999, -20570.39141, 22504.503090000002, -522.2919126, -36.40541257, -13282.09391, -8296.475913, -10556.90441, -10704.78291, -585.6684126, -9035.868413, -20211.25791, 11603.74509, 5329.471587, -17105.809409999998, -7451.455913, -6775.439912999999] | M181210a/GKN-7-21.125um-01.jpeg | M181210a/porosity summary.pptx

## Hardness (Vickers)
NAME | SUBSYSTEM PARENT NAME | PROPERTY: Label | PROPERTY: X-Distance (mm) | PROPERTY: Vickers Hardness (Hv) | PROPERTY: Average Values (Hv)
MH181210a | G181030a | [1, 2, 3, 4, 5, 6, 7, 8, 9, 10, 11, 12, 13, 14, 15, 16, 17, 18, 19, 20, 21, 22, 23, 24, 25, 26, 27, 28, 29, 30, 31, 32, 33, 34] | [0, 3.0, 6.0, 9.0, 12.0, 15.0, 18.0, 21.0, 24.0, 27.0, 30.0, 33.0, 36.0, 39.0, 42.0, 45.0, 48.0, 51.0, 54.0, 57.0, 60.0, 63.0, 66.0, 69.0, 72.0, 75.0, 78.0, 81.0, 84.0, 87.0, 90.0, 93.0, 96.0, 99.0] | [[363, 348, 346], [347, 366, 366], [365, 351, 354], [347, 347, 344], [365, 352, 351], [345, 361, 342], [343, 337, 338], [349, 331, 332], [360, 332, 345], [335, 347, 347], [336, 336, 333], [347, 332, 339], [343, 346, 338], [345, 343, 340], [329, 341, 334], [341, 345, 345], [337, 341, 355], [347, 335, 341], [340, 342, 341], [342, 341, 354], [345, 333, 345], [347, 341, 342], [343, 342, 337], [344, 336, 335], [341, 342, 339], [345, 343, 346], [342, 346, 347], [338, 340, 337], [342, 345, 340], [336, 338, 335], [341, 337, 336], [342, 341, 342], [336, 338, 338], [340, 342, 343]] | [352.3333333, 359.6666667, 356.6666667, 346, 356, 349.3333333, 339.3333333, 337.3333333, 345.6666667, 343, 335, 339.3333333, 342.3333333, 342.6666667, 334.6666667, 343.6666667, 344.3333333, 341, 341, 345.6666667, 341, 343.3333333, 340.6666667, 338.3333333, 340.6666667, 344.6666667, 345, 338.3333333, 342.3333333, 336.3333333, 338, 341.6666667, 337.3333333, 341.6666667]
MH181210g | G181030g | [1, 2, 3, 4, 5, 6, 7, 8, 9, 10, 11, 12, 13, 14, 15, 16, 17, 18, 19, 20, 21, 22, 23, 24, 25, 26, 27, 28, 29, 30, 31, 32, 33, 34, 35, 36, 37, 38, 39, 40, 41, 42, 43, 44, 45, 46, 47, 48, 49, 50, 51, 52, 53, 54, 55, 56, 57, 58, 59, 60, 61, 62, 63, 64, 65, 66, 67] | [0, 1.5, 3.0, 4.5, 6.0, 7.5, 9.0, 10.5, 12.0, 13.5, 15.0, 16.5, 18.0, 19.5, 21.0, 22.5, 24.0, 25.5, 27.0, 28.5, 30.0, 31.5, 33.0, 34.5, 36.0, 37.5, 39.0, 40.5, 42.0, 43.5, 45.0, 46.5, 48.0, 49.5, 51.0, 52.5, 54.0, 55.5, 57.0, 58.5, 60.0, 61.5, 63.0, 64.5, 66.0, 67.5, 69.0, 70.5, 72.0, 73.5, 75.0, 76.5, 78.0, 79.5, 81.0, 82.5, 84.0, 85.5, 87.0, 88.5, 90.0, 91.5, 93.0, 94.5, 96.0, 97.5, 99.0] | [[362, 356, 350], [346, 355, 350], [359, 355, 359], [348, 363, 357], [353, 363, 356], [354, 349, 361], [352, 348, 354], [364, 356, 354], [361, 361, 345], [357, 357, 359], [355, 363, 361], [354, 357, 352], [361, 353, 354], [358, 354, 347], [357, 365, 346], [359, 344, 347], [344, 361, 364], [341, 361, 361], [356, 349, 347], [354, 347, 343], [343, 345, 349], [358, 343, 346], [360, 354, 336], [350, 352, 355], [348, 347, 340], [348, 356, 352], [349, 347, 343], [356, 346, 339], [342, 347, 340], [347, 343, 355], [352, 333, 345], [347, 348, 350], [363, 353, 344], [352, 350, 340], [342, 351, 344], [345, 355, 356], [354, 346, 340], [340, 355, 361], [358, 352, 344], [354, 348, 343], [352, 345, 340], [343, 343, 342], [341, 361, 341], [357, 355, 342], [344, 347, 361], [351, 354, 343], [343, 351, 343], [340, 348, 343], [346, 351, 346], [352, 353, 348], [348, 353, 343], [354, 358, 341], [345, 345, 348], [345, 353, 348], [351, 340, 343], [344, 345, 352], [351, 345, 352], [348, 348, 347], [343, 348, 343], [349, 351, 342], [346, 355, 351], [345, 352, 351], [352, 348, 353], [355, 349, 349], [347, 344, 343], [349, 352, 348]] | [356, 350.3333333, 357.6666667, 356, 357.3333333, 354.6666667, 351.3333333, 358, 355.6666667, 357.6666667, 359.6666667, 354.3333333, 356, 353, 356, 350, 356.3333333, 354.3333333, 350.6666667, 348, 345.6666667, 349, 350, 352.3333333, 345, 352, 346.3333333, 347, 343, 348.3333333, 343.3333333, 348.3333333, 353.3333333, 347.3333333, 345.6666667, 352, 346.6666667, 352, 351.3333333, 348.3333333, 345.6666667, 342.6666667, 347.6666667, 351.3333333, 350.6666667, 349.3333333, 345.6666667, 343.6666667, 347.6666667, 351, 348, 351, 346, 348.6666667, 344.6666667, 347, 349.3333333, 347.6666667, 344.6666667, 347.3333333, 350.6666667, 349.3333333, 351, 351, 344.6666667, 349.6666667]