## Sheet1
name | parent name | composition | laser power (W) | laser speed (mm/s) | hatch spacing (mm) | spot size (um) | modulus (GPa) | yield strength (MPa) | max pore size (um) | neighbor (um)
e4f6efde-abdb-4a02-a25a-3c3859857aee |  | Ti90Al6V4 | 389.3603 | 818.8165 | 0.16 | 25 | 116.7936 | 863.8861
e8a80a70-18cc-44b9-8668-4f479918f13a |  | Ti90Al6V4 | 398.7088 | 763.4324 | 0.16 | 25 | 121.0902 | 864.896 | 76.81024 | 152.5904
398a8f61-9707-45d8-802d-84bd11179a56 |  | Ti90Al6V4 | 387.2658 | 824.062 | 0.16 | 25 | 121.054 | 841.4945 | 79.29926 | 105.4949
e0276301-425d-4d14-9bb4-05c6e3414772 |  | Ti90Al6V4 | 392.4256 | 789.2104 | 0.16 | 25 | 120.015 | 862.0042
2983b9dd-227a-4136-83c6-473e2deac44d | e0276301-425d-4d14-9bb4-05c6e3414772 | [5 empty] | 119.0397 | 860.6317
85bf6cf2-22ac-49e8-862d-f192781f73a3 | e0276301-425d-4d14-9bb4-05c6e3414772 | [5 empty] | 120.4488 | 833.6953
5b91f720-6a2f-456b-a14f-bb961d1f80dd | e0276301-425d-4d14-9bb4-05c6e3414772 | [5 empty] | 123.7468 | 866.0252
94073a4f-cd2f-46dc-95c0-37d60b32e9ad | e0276301-425d-4d14-9bb4-05c6e3414772 | [5 empty] | 116.8249 | 887.6645
7bc7c8e8-dcc6-4317-8518-d600f26573ed | e224bfca-f917-40de-ad6d-12b70e21b456 | [5 empty] | 115.6148 | 828.4752
e0b7b18c-d025-4beb-856a-7a0f054c9ea2 | e224bfca-f917-40de-ad6d-12b70e21b456 | [5 empty] | 123.1672 | 860.8514
c1e2c204-62f3-4ed6-9226-35747a43fb9c | e224bfca-f917-40de-ad6d-12b70e21b456 | [5 empty] | 123.044 | 830.7152
b397eac8-87a0-47c4-b5ab-f9514bf50bfa | e224bfca-f917-40de-ad6d-12b70e21b456 | [5 empty] | 122.3901 | 845.9364
5022fa10-98d1-4dc0-b35e-4e800ab3cce6 | e4f6efde-abdb-4a02-a25a-3c3859857aee | [5 empty] | 118.313 | 855.3849
d9e2da61-80dc-9521-2c6b-9e31c4999d81 | e4f6efde-abdb-4a02-a25a-3c3859857aee | [5 empty] | 117.0472 | 864.8663
3036de92-0d52-4f51-a0c0-422f5ad3d8db | e4f6efde-abdb-4a02-a25a-3c3859857aee | [5 empty] | 116.8373 | 874.9078
d887d4d2-d9ab-4673-8d69-d0daf8af8551 | e4f6efde-abdb-4a02-a25a-3c3859857aee | [5 empty] | 114.9769 | 860.3852
11fe2186-ba63-4b69-8735-25fee5cda5d4 | f29ebef4-7f77-4048-a1e3-2af0ca3f046f | [5 empty] | 122.9799 | 867.669
3a50216b-50b3-4212-b7fe-4bd96605556f | f29ebef4-7f77-4048-a1e3-2af0ca3f046f | [5 empty] | 118.1647 | 834.1939
c37290e2-1f8e-8820-8ef5-9adc49859d44 | f29ebef4-7f77-4048-a1e3-2af0ca3f046f | [5 empty] | 125.562 | 865.7241
e6b3b1c3-ad38-4fc1-82cf-7e301a4aba90 | f29ebef4-7f77-4048-a1e3-2af0ca3f046f | [5 empty] | 117.6541 | 891.9967
e224bfca-f917-40de-ad6d-12b70e21b456 | 398a8f61-9707-45d8-802d-84bd11179a56 | [5 empty] | 121.054 | 841.4945 | 79.29926 | 105.4949
f29ebef4-7f77-4048-a1e3-2af0ca3f046f | e8a80a70-18cc-44b9-8668-4f479918f13a | [5 empty] | 121.0902 | 864.896 | 76.81024 | 152.5904