## Sheet1
average modulus | composition | hatch spacing (mm) | laser power (W) | laser speed (mm/s) | max pore size (um) | modulus (GPa) | name | neighbor (um) | parent name | spot size (um) | yield strength (MPa)
116.7936 | Ti90Al6V4 | 0.16 | 389.3603 | 818.8165 |  |  | e4f6efde-abdb-4a02-a25a-3c3859857aee |  |  | 25
121.0902 | Ti90Al6V4 | 0.16 | 398.7088 | 763.4324 |  |  | e8a80a70-18cc-44b9-8668-4f479918f13a |  |  | 25
121.054 | Ti90Al6V4 | 0.16 | 387.2658 | 824.062 |  |  | 398a8f61-9707-45d8-802d-84bd11179a56 |  |  | 25
120.015 | Ti90Al6V4 | 0.16 | 392.4256 | 789.2104 |  |  | e0276301-425d-4d14-9bb4-05c6e3414772 |  |  | 25
[6 empty] | 119.0397 | 2983b9dd-227a-4136-83c6-473e2deac44d |  | e0276301-425d-4d14-9bb4-05c6e3414772 | 25 | 860.6317
[6 empty] | 120.4488 | 85bf6cf2-22ac-49e8-862d-f192781f73a3 |  | e0276301-425d-4d14-9bb4-05c6e3414772 | 25 | 833.6953
[6 empty] | 123.7468 | 5b91f720-6a2f-456b-a14f-bb961d1f80dd |  | e0276301-425d-4d14-9bb4-05c6e3414772 | 25 | 866.0252
[6 empty] | 116.8249 | 94073a4f-cd2f-46dc-95c0-37d60b32e9ad |  | e0276301-425d-4d14-9bb4-05c6e3414772 | 25 | 887.6645
[6 empty] | 115.6148 | 7bc7c8e8-dcc6-4317-8518-d600f26573ed |  | e224bfca-f917-40de-ad6d-12b70e21b456 | 25 | 828.4752
[6 empty] | 123.1672 | e0b7b18c-d025-4beb-856a-7a0f054c9ea2 |  | e224bfca-f917-40de-ad6d-12b70e21b456 | 25 | 860.8514
[6 empty] | 123.044 | c1e2c204-62f3-4ed6-9226-35747a43fb9c |  | e224bfca-f917-40de-ad6d-12b70e21b456 | 25 | 830.7152
[6 empty] | 122.3901 | b397eac8-87a0-47c4-b5ab-f9514bf50bfa |  | e224bfca-f917-40de-ad6d-12b70e21b456 | 25 | 845.9364
[6 empty] | 118.313 | 5022fa10-98d1-4dc0-b35e-4e800ab3cce6 |  | e4f6efde-abdb-4a02-a25a-3c3859857aee | 25 | 855.3849
[6 empty] | 117.0472 | d9e2da61-80dc-9521-2c6b-9e31c4999d81 |  | e4f6efde-abdb-4a02-a25a-3c3859857aee | 25 | 864.8663
[6 empty] | 116.8373 | 3036de92-0d52-4f51-a0c0-422f5ad3d8db |  | e4f6efde-abdb-4a02-a25a-3c3859857aee | 25 | 874.9078
[6 empty] | 114.9769 | d887d4d2-d9ab-4673-8d69-d0daf8af8551 |  | e4f6efde-abdb-4a02-a25a-3c3859857aee | 25 | 860.3852
[6 empty] | 122.9799 | 11fe2186-ba63-4b69-8735-25fee5cda5d4 |  | f29ebef4-7f77-4048-a1e3-2af0ca3f046f | 25 | 867.669
[6 empty] | 118.1647 | 3a50216b-50b3-4212-b7fe-4bd96605556f |  | f29ebef4-7f77-4048-a1e3-2af0ca3f046f | 25 | 834.1939
[6 empty] | 125.562 | c37290e2-1f8e-8820-8ef5-9adc49859d44 |  | f29ebef4-7f77-4048-a1e3-2af0ca3f046f | 25 | 865.7241
[6 empty] | 117.6541 | e6b3b1c3-ad38-4fc1-82cf-7e301a4aba90 |  | f29ebef4-7f77-4048-a1e3-2af0ca3f046f | 25 | 891.9967
[5 empty] | 79.29926 |  | e224bfca-f917-40de-ad6d-12b70e21b456 | 105.4949 | 398a8f61-9707-45d8-802d-84bd11179a56 | 25
[5 empty] | 76.81024 |  | f29ebef4-7f77-4048-a1e3-2af0ca3f046f | 152.5904 | e8a80a70-18cc-44b9-8668-4f479918f13a | 25